## 일반비중
비 중 표
재료명 | 기 호 | 비 중 | 재료명 | 기 호 | 비 중
갈륨 | Ga | 5.91 | 스토론지늄 | Sr | 2.54
구리 | Cu | 8.96 | 아연 | Zn | 7.133
규소 | Si | 2.33 | 아티몬 | Sb | 6.62
금 | Au | 19.32 | 알루미늄 | Al | 2.699
나트륨 | Na | 0.97 | 알루미늄76S |  | 2.8
납 | Pb | 11.34 | 알루미늄청동 |  | 7.787
땜납 |  | 8.3-9.5 | 청동 |  | 8.735
니오브 | Nb | 8.57 | 실리콘청동 |  | 8.8
니켈 | Ni | 8.902 | 인청동 | Pb | 8.78
다리움 | Tl | 11.8 | 연 | Bl | 9.76
당라리움 | Ta | 10.8 | 연강판 | Ms | 7.8~7.9
동 | Cu | 8.69 | 오수리늄 | Os | 22.48
고력황동 |  | 8.3 | 우라늄 | U | 18.7
동판 | CuS | 8.89 | 유황 | S(a) | 2.04
두랄루민 |  | 2.8 | 은 | Ag | 10.49
라듐 | Pd | 12 | 이리늄 | Ir | 22.5
로륨 | Rh | 12.1 | 인 | P | 1.83
리튬 | Li | 0.53 | 인듐 | In | 7.31
마그네슘 | Mg | 1.74 | 주석 | Sn | 7.2984
마두리움 | Te | 6.25 | 지르코늄 | Zr | 6.4
망간 | Mn | 7.43 | 질화강 |  | 7.75
모래 |  | 1.4 | 철 | Fe | 7.87
모리브덴 | Mo | 10.22 | 카드늄 | Cd | 8.65
모빌메탈 |  | 8.906 | 칼륨 | K | 0.88
바니지듐 | V | 6 | 칼슘 | Ca | 1.55
바륨 | Ba | 3.78 | 코발트 | Co | 8.9
백금 | Pt | 21.45 | 콘스탄탄 |  | 8.9
베륨 | Be | 1.848 | 크롬 | Cr | 7.19
비소 | As | 5.72 | 탄소 | C | 2.22
비스마스 | Bi | 9.8 | 텅스텐 | W | 19.3
세륨 | Ce | 5.5 | 티타늄 | Ti | 4.507
셀렌 | Se | 4.81 | 티탄판 |  | 4.54
수은 | Hg | 13.55 | 황동판1종 | B5S | 8.44
스텐레스 | SUS304 | 7.9 | 황동판2종 | B5S | 8.4
스텐레스 | SUS316 | 7.945 | 황동판3종 | B5S | 8.36
CASKOREA.CO.KR

## PIPE 단위중량
PIPE sch.40 단위중량표
호칭경 | O.D | I.D | THK. | A | 비중 |  | Kgf/m
50 | 60.32 | 52.5 | 3.91 | 692.92 | Fe | 7.87 | 5.45 | 5.45
[5 empty] | STS316 | 7.945 | 5.51 | 0
100 | 114.3 | 102.26 | 6.02 | 2047.83 | Fe | 7.87 | 16.17 | 16.12
금 |  |  |  | Au | STS316 | 7.945 | 16.27 | 0
150 | 168.3 | 154.08 | 7.11 | 3600.46 | Fe | 7.87 | 28.34 | 28.34
납 |  |  |  | Pb | STS316 | 7.945 | 28.61 | 0
200 | 219.08 | 202.72 | 8.18 | 5419.76 | Fe | 7.87 | 42.65 | 42.65
니오브 |  |  |  | Nb | STS316 | 7.945 | 43.06 | 0
250 | 273.05 | 254.51 | 9.27 | 7681.95 | Fe | 7.87 | 60.46 | 60.46
다리움 |  |  |  | Tl | STS316 | 7.945 | 61.03 | 0
300 | 323.8 | 304.74 | 9.53 | 9409.05 | Fe | 7.87 | 74.05 | 74.05
동 |  |  |  | Cu | STS316 | 7.945 | 74.76 | 0

## 석유화학제품
석유화학제품 비중표
재 료 명 | 비중 | 재 료 명 | 비중
염화 비닐수지 경질 | 1.35~1.45 | 염화 비닐 연질 | 1.16~1.35
염화비닐 충진제 | 1.3~1.7 | 초산 비닐 수지 | 1.18~1.2
비닐 부틸랄 수지 | 1.05~1.2 | 비닐 포르말 수지 | 1.2~1.4
비닐 카르바졸 수지 | 1.2 | 염화 비닐덴 수지 | 1.68~1.75
폴리에틸렌 저밀도 | 0.91~0.925 | 폴리에틸렌 중밀도 | 0.926~0.94
폴리에틸렌 고밀도 | 0.941~0.965 | 폴리프로필렌 수지 | 0.90~0.91
폴리 스티렌 수지 | 1.05~1.07 | 스티렌 공중합체(AS) | 1.08~1.00
스티렌 공중합체(ABS) | 0.99~1.10 | 스티렌 공중합체(MMA=S) | 1.13~1.15
메타크릴 수지 | 1.19 | 폴리아미드 | 1.09~1.14
폴리카보네이트 | 1.2 | 아세탈 수지 | 1.425
염화 폴리에에테르 수지 | 1.41 | 불소 수지 | 2.1~2.2
페놀 수지 성형재료 수분등 | 1.27~1.42 | 페놀 수지 성형재료 무기질 | 1.77~1.8
페놀 수지 성형재료 나일론 | 1.20~1.23 | 페놀 수지 성형재료 紙 | 1.34~1.38
페놀 수지 성형재료 布 | 1.29~1.38 | 페놀 수지 성형재료 아스베스트 | 1.78~1.82
페놀 수지 성형재료 그라파이트 | 1.34~1.38 | 페놀 수지 積層板 紙, 布 | 1.3~1.4
페놀 수지 積層板 아스베스트 | 1.6~1.8 | 페놀 수지 적층판 글라스 | 1.8~2.0
페놀 수지 적층판 나일론 | 1.2~1.3 | 유리아 수지 성형재료 a-셀룰로오스 | 1.47~1.52
멜라민 수지충진제무 | 1.48 | 멜리민 수지 성형재료 a-셀룰로오스 | 1.47~1.52
멜라민 수지 성형재료 아스베스트 | 1.70~2.00 | 멜라민 수지 성형재료 글라스 섬유 | 1.9~2.00
멜라민 테르 수지 충진제무 | 1.10~1.36 | 멜라민 테르 수지 성형재료 글라스섬유 | 1.36~2.10
멜라민 테르 수지 광물질 | 1.8~2.3 | 멜리민 테르 수지 성형재료 아스베스트 | 1.65
어닐린 수지 | 1.20~1.25 | 디알틸프탈레다트 수지 | 1.30~1.90
에폭시 수지 글라스 섬유 | 1.70~2.00 | 에폭시 수지 紙 | 1.3
실리콘 수지 글라스 섬유 | 1.6~1.9 | 실리콘 수지 아스베스트 | 1.75
푸란 수지 글라스 포 | 1.65~1.85 | 키실린 수지 지, 포 | 1.35~1.36
키실린 수지 글라스 포 | 1.86 | 아크릴 수지 | 1.18
폴리 비닐 알코올 | 1.26~1.30 | 폴리 에스테르 수지 | 1.38
양모 | 1.31 | 면사 | 1.55

## 화학약품
화학약품 비중표
액 명 | 농도와 비중 | 액 명 | 농도와 비중
황산 | 8% = 1.05 15% = 1.105 | 인산 | 18%= 1.1 35% = 1.2
H2SO4 | 30% = 1.225 50% = 1.4 | H3PO4 | 50% = 1.33 70% = 1.52
50˚C | 70% = 1.615 90% = 1.82 | 20˚C | 95% = 1.8
염산 | 10% = 1.05 20% = 1.1 | 크롬산무수물 | 14% = 1.11 24% = 1.2
HCI | 30% = 1.15 35% = 1.195 | CrO3 | 35% = 1.31 50% = 1.5
50˚C |  | 15˚C | 60% = 1.66
염화나트륨 | 10% = 1.074 15% = 1.127 | 염화암모늄 | 10% = 1.028 20% =1.056
NaCI | 20% = 1.152 26% = 1.022 | NH4Cl | 26% = 1.076
50˚C |  | 20˚C
액 명 | 농도와 비중 | 액 명 | 농도와 비중
질산 | 10% = 1.06 17% = 1.1 | 염화아연 | 30% = 1.292 40% = 1.4173
HNO3 | 32% = 1.2 65% =1.2 | ZNCl2 | 50% =1.568 60% = 1.749
15˚C | 94% = 1.5 | 20˚C | 70% = 1.862
수산화나트륨 | 9% = 1.10 15% = 1.17 | 유산빈도 | 10% = 1.105 16% = 1.176
<가성소오다> | 48% = 1.5 28% = 1.3 | Al2(SO4)3 | 20% = 1.226 26% = 1.306
NaOH |  | 19˚C
15˚C
염화 제2철 | 20% = 1.182 30% = 1.291 | 황산구리 | 6% = 1.062 10% = 1.107
FeCL3 | 40% = 1.417 45% = 1.485 | CuSO4 | 14% = 1.154 18% = 1.206
20˚C | 50% = 1.551 | 20˚C